## OER
| Overpotential at 1 mA/cm2 catalyst | G_O - G_OH | Zenith? | Vertex Value | LHS |  |  |  | RHS
LaCrO3 | 0.72 | 0.98 |  |  | m | -0.6554172 | 1.352641 | b | m | 0.4602472 | -0.3780837 | b
PtO2 | 0.6 | 1.07 |  |  | se(m) | 0.1621692 | 0.2183192 | se(b) | se(m) | 0.07307253 | 0.1338746 | se(b)
IrO2 110 | 0.55 | 1.38 |  |  | r2 | 0.765635 | 0.0854565 | std(y) | r2 | 0.8150853 | 0.07011502 | std(y)
IrO2 100 | 0.48 | 1.42 |  |  | F | 16.33424 | 5 | df | F | 39.67108 | 9 | df
NiCoOx | 0.38 | 1.48 |  |  | ssreg | 0.1192859 | 0.03651407 | ssresid | ssreg | 0.1950277 | 0.04424505 | ssresid
CoOx-(a) | 0.4 | 1.49
IrOx/SrIrO3 | 0.23 | 1.5 | Zenith | 1.551295
NiOx | 0.43 | 1.56
LaCoO3 | 0.43 | 1.59
CoFeOx | 0.4 | 1.6
NiFeOx | 0.35 | 1.62
FeCoW | 0.35 | 1.63
LaNiO3 | 0.43 | 1.84
LaMnO3 | 0.56 | 1.98
LaFeO3 FM | 0.49 | 1.99
LaFeO3 GAFM | 0.49 | 2.11
TiO2 | 0.84 | 2.48
Note on C16: Colin Forest Dickens: 1.99 = ferromagnetic, 2.11 = anti-ferromagnetic

## ORR
| Activity | E_O | Zenith? | Vertex Value | LHS |  |  |  | RHS
Fe | -2.28159 | -2.05709 |  |  | m | 0.5031966 | -1.445702 | b | m | -1.279988 | 1.695668 | b
W | -2.09142 | -1.61425 |  |  | se(m) | 0.05642981 | 0.06659974 | se(b) | se(m) | 0.3361237 | 0.7417974 | se(b)
Mo | -2.36334 | -0.893852 |  |  | r2 | 0.8983242 | 0.2198034 | std(y) | r2 | 0.9354902 | 0.2780223 | std(y)
Co | -1.5638 | -0.218557 |  |  | F | 79.51666 | 9 | df | F | 14.50152 | 1 | df
Ru | -1.48772 | -0.0452692 |  |  | ssreg | 3.841732 | 0.4348219 | ssresid | ssreg | 1.120916 | 0.07729642 | ssresid
Ni | -1.35465 | 0.339715
Rh | -1.14044 | 0.446079
Cu | -1.11238 | 1.20577
Ir | -0.85034 | 1.00458
Pd | -0.560224 | 1.53423
Pt | -0.450733 | 1.58261 | Zenith | 1.761663
Ag | -0.803486 | 2.12971
Au | -1.93248 | 2.75157

## HER
| Current density [A/cm^2] | dG_H [eV] | Zenith? | Vertex Value | LHS |  |  |  | LHS |  |  |  | Transformed current density | Double-check model (LHS) | Double-check model (LHS)
Nb | 1.759006e-07 | -0.5653862 |  |  | m | 20.38907 | -6.573915 | b | m | -21.56742 | -8.276632 | b | -15.55335 | 1.37584e-08
Mo | 8.756809e-08 | -0.3254465 |  |  | se(m) | 3.392931 | 0.8039602 | se(b) | se(m) | 1.802774 | 0.382201 | se(b) | -16.25085 | 1.833163e-06
W | 1.291184e-06 | -0.2733244 |  |  | r2 | 0.8004941 | 1.808604 | std(y) | r2 | 0.9408379 | 1.064176 | std(y) | -13.55995 | 5.305601e-06
Co | 4.893707e-06 | -0.2003825 |  |  | F | 36.11145 | 9 | df | F | 143.1244 | 9 | df | -12.22756 | 2.347606e-05
Ni | 6.941055e-06 | -0.2308547 |  |  | ssreg | 118.1223 | 29.43943 | ssresid | ssreg | 162.0842 | 10.19224 | ssresid | -11.87806 | 1.261241e-05
Re | 0.001392468 | -0.09129153 | [10 empty] | -6.576678 | 0.0002170756
Pd | 0.001035592 | -0.1095303 | [10 empty] | -6.872782 | 0.0001496613
Pt | 0.002451269 | -0.02802326 | [10 empty] | -6.011149 | 0.0007885745 | 0.0004655726
Pt(111) | 0.0007812508 | -0.03035779 | [10 empty] | -7.154614 | 0.0007519186 | 0.0004896142
Pt(111) | 0.0004813592 | -0.03031511 | Zenith | -0.04 | [8 empty] | -7.638897 | 0.0007525732 | 0.0004891637
Pt(111) | 0.0004813592 | -0.03031511 | [10 empty] | -7.638897 | 0.0007525732 | 0.0004891637
Rh | 0.0002592567 | -0.02904291 | [10 empty] | -8.257692 |  | 0.0004759245
Ir | 0.0003486955 | 0.02207252 | [10 empty] | -7.961311 |  | 0.0001580373
MoS2 | 8.06908e-06 | 0.07963429 | [10 empty] | -11.72747 |  | 4.566685e-05
Cu | 2.047213e-06 | 0.1479439 | [10 empty] | -13.09903 |  | 1.046577e-05
Au | 2.58344e-07 | 0.3514749 | [10 empty] | -15.16897 |  | 1.298302e-07
Au(111) | 1.613299e-07 | 0.3502987 | [10 empty] | -15.63981 |  | 1.331657e-07
Ag | 1.414752e-08 | 0.4637553 | [10 empty] | -18.07373 |  | 1.152628e-08
| Si6W3 (111) |  | Si6W3 | (111)
| W4N8 (211) |  | W4N8 | (211)
| Al1Rh1 (221) |  | AlRh | (221)
| V2Sb4 (211) |  | V2Sb4 | (211)
| Fe4Si4 (111) |  | Fe4Si4 | (111)
| Sn6Pt4 (100) |  | Sn6Pt4 | (100)
| Fe1Pt1 (211) |  | FePt | (211)
| Fe1Si2 (110) |  | FeSi2 | (110)
| Al2Sb2 (211) |  | Al2Sb2 | (211)
| Ga1Cu1Pt2 (112) |  | GaCuPt2 | (112)
| Al18Co4 (001) |  | Al8Co4 | (001)
| V1Ga1 Ni2 (111) |  | VGaNi2 | (111)
| Fe1Pt1 (100) |  | FePt | (100)
| Ga4Os2 (111) |  | Ga4Os2 | (111)
| Ir3Rh1 (111) |  | Ir3Rh | (111)
| Co2Re6 (100) |  | Co2Re6 | (100)
| V2Pt2 (102) |  | V2Pt2 | (102)
| Co2Sb2 (110) |  | Co2Sb2 | (110)
| Al1Fe2W1 (111) |  | AlFe2W | (111)
| Al3V1 (112) |  | Al3V | (112)
| Al2Os1 (110) |  | Al2Os | (110)
| V2N2 (111) |  | V2N2 | (111)
| Ni6Sb2 (100) |  | Ni6Sb2 | (100)
| V2Ir2 (010) |  | V2Ir2 | (010)
| Si2Pt6 (20-1) |  | Si2Pt6 | (20-1)
| Sn4Rh4 (111) |  | Sn4Rh4 | (111)
| Fe3Rh1N1 (110) |  | Fe3RhN | (110)
| Fe1Pt1 (102) |  | FePt | (102)
| In12Co4 (100) |  | In2Co4 | (100)
| Al2V6 (111) |  | Al2V6 | (111)
| V1Ir3 (211) |  | VIr3 | (211)
| Ga1Cu1Pt2 (110) |  | GaCuPt2 | (110)
| Al3V1 (211) |  | Al3V | (211)

## CO2RR
| Current density [A/cm^2] | dG_H [eV] | Zenith? | Vertex Value | LHS |  |  |  | LHS |  |  |  | Transformed current density | Double-check model (LHS) | Double-check model (LHS)
Nb | 1.759006e-07 | -1.115386 |  |  | m | 20.38907 | 4.640075 | b | m | -21.56742 | -20.13871 | b | -15.55335 | 1.37584e-08
Mo | 8.756809e-08 | -0.8754465 |  |  | se(m) | 3.392931 | 2.516651 | se(b) | se(m) | 1.802774 | 0.8469864 | se(b) | -16.25085 | 1.833163e-06
W | 1.291184e-06 | -0.8233244 |  |  | r2 | 0.8004941 | 1.808604 | std(y) | r2 | 0.9408379 | 1.064176 | std(y) | -13.55995 | 5.305601e-06
Co | 4.893707e-06 | -0.7503825 |  |  | F | 36.11145 | 9 | df | F | 143.1244 | 9 | df | -12.22756 | 2.347606e-05
Ni | 6.941055e-06 | -0.7808547 |  |  | ssreg | 118.1223 | 29.43943 | ssresid | ssreg | 162.0842 | 10.19224 | ssresid | -11.87806 | 1.261241e-05
Re | 0.001392468 | -0.6412915 | [10 empty] | -6.576678 | 0.0002170756
Pd | 0.001035592 | -0.6595303 | [10 empty] | -6.872782 | 0.0001496613
Pt | 0.002451269 | -0.5780233 |  |  |  | x | [6 empty] | -6.011149 | 0.0007885745 | 0.0004655726
Pt(111) | 0.0007812508 | -0.5803578 | [10 empty] | -7.154614 | 0.0007519186 | 0.0004896142
Pt(111) | 0.0004813592 | -0.5803151 | Zenith | -0.5905829 |  | -7.401363 | [6 empty] | -7.638897 | 0.0007525732 | 0.0004891637
Pt(111) | 0.0004813592 | -0.5803151 |  |  |  | -7.401363 | [6 empty] | -7.638897 | 0.0007525732 | 0.0004891637
Rh | 0.0002592567 | -0.5790429 |  |  |  | 0 | [6 empty] | -8.257692 |  | 0.0004759245
Ir | 0.0003486955 | -0.5279275 | [10 empty] | -7.961311 |  | 0.0001580373
MoS2 | 8.06908e-06 | -0.4703657 | [10 empty] | -11.72747 |  | 4.566685e-05
Cu | 2.047213e-06 | -0.4020561 | [10 empty] | -13.09903 |  | 1.046577e-05
Au | 2.58344e-07 | -0.1985251 | [10 empty] | -15.16897 |  | 1.298302e-07
Au(111) | 1.613299e-07 | -0.1997013 | [10 empty] | -15.63981 |  | 1.331657e-07
Ag | 1.414752e-08 | -0.08624473 | [10 empty] | -18.07373 |  | 1.152628e-08